## Resume
Test name | Ink | Piston velocity [mm/min] | Test type | Complection
Flow_3B55R_F1_I | 3B55R | 1 | Flow test | 0%
Flow_3B55R_F1_II | 3B55R | 1 | Flow test | 0%
Flow_3B55R_F2_I | 3B55R | 2 | Flow test | 100%
Flow_3B55R_F2_II | 3B55R | 2 | Flow test | 100%
Flow_6B55R_F05_I | 6B55R | 0.5 | Flow test | 0%
Flow_6B55R_F1_I | 6B55R | 1 | Flow test | 10%
Flow_6B55R_F1_II | 6B55R | 1 | Flow test | 40%
Flow_6B55R_F2_I | 6B55R | 2 | Flow test | 100%
Flow_6B55R_F2_II | 6B55R | 2 | Flow test | 100%
Flow_9B55R_F05_I | 9B55R | 0.5 | Flow test | 100%
Flow_9B55R_F05_II | 9B55R | 0.5 | Flow test | 100%
Flow_9B55R_F1_I | 9B55R | 1 | Flow test | 100%
Flow_9B55R_F1_II | 9B55R | 1 | Flow test | 100%
Flow_9B55R_F2_I | 9B55R | 2 | Flow test | 100%
Flow_9B55R_F2_II | 9B55R | 2 | Flow test | 100%
Res_3B55R_F2_I | 3B55R | 2 | Residual ext. test | 100%
Res_3B55R_F2_II | 3B55R | 2 | Residual ext. test | 100%
Res_3B55R_F2_III | 3B55R | 2 | Residual ext. test | 100%
Res_6B55R_F2_I | 6B55R | 2 | Residual ext. test | 100%
Res_6B55R_F2_II | 6B55R | 2 | Residual ext. test | 100%
Res_6B55R_F2_III | 6B55R | 2 | Residual ext. test | 100%
Res_9B55R_F2_I | 9B55R | 2 | Residual ext. test | 100%
Res_9B55R_F2_II | 9B55R | 2 | Residual ext. test | 100%
Retr_3B55R_F2_I | 3B55R | 2 | Retraction test | 100%
Retr_6B55R_F2_I | 6B55R | 2 | Retraction test | 100%
Retr_9B55R_F2_I | 9B55R | 2 | Retraction test | 100%

## Flow_6B55R_F05_I
Flow_6B55R_F05_I |  | Experimental point | Time [s] | Exp. point [g] | Exp. cumulative mass [g] | Th. cumulative mass (g) | Exp. throughput [mg/s] | Th. throughput (mg/s)
Density (g/cm^3) | 1.4 | 1 | 30 | 0.04 | 0.04 | 0.1013352 | 1.333333 | 3.37784
Piston V. [mm/s] | 0.008333333 | 2 | 60 | 0.03 | 0.07 | 0.2026704 | 1 | 3.37784
20ml Syringe D. [mm] | 19.2 | 3 | 90 |  | 0.07 | 0.3040056 | 0 | 3.37784
Piston section [mm^2] | 289.5292 | 4 | 120 |  | 0.07 | 0.4053409 | 0 | 3.37784
Th. Vol. flow [mm^3/s] | 2.412743 | 5 | 150 |  | 0.07 | 0.5066761 | 0 | 3.37784
Th. Mass flow [g/s] | 0.00337784 | 6 | 180 |  | 0.07 | 0.6080113 | 0 | 3.37784
|  | 7 | 210 |  | 0.07 | 0.7093465 | 0 | 3.37784
|  | 8 | 240 |  | 0.07 | 0.8106817 | 0 | 3.37784
|  | 9 | 270 |  | 0.07 | 0.9120169 | 0 | 3.37784
|  | 10 | 300 |  | 0.07 | 1.013352 | 0 | 3.37784
|  | 11 | 330 |  | 0.07 | 1.114687 | 0 | 3.37784
|  | 12 | 360 |  | 0.07 | 1.216023 | 0 | 3.37784
|  | 13 | 390 |  | 0.07 | 1.317358 | 0 | 3.37784
|  | 14 | 420 |  | 0.07 | 1.418693 | 0 | 3.37784
|  | 15 | 450 |  | 0.07 | 1.520028 | 0 | 3.37784
|  | 16 | 480 |  | 0.07 | 1.621363 | 0 | 3.37784
|  | 17 | 510 |  | 0.07 | 1.722699 | 0 | 3.37784
|  | 18 | 540 |  | 0.07 | 1.824034 | 0 | 3.37784
|  | 19 | 570 |  | 0.07 | 1.925369 | 0 | 3.37784
|  | 20 | 600 |  | 0.07 | 2.026704 | 0 | 3.37784
|  | 21 | 630 |  | 0.07 | 2.128039 | 0 | 3.37784
|  | 22 | 660 |  | 0.07 | 2.229375 | 0 | 3.37784
|  | 23 | 690 |  | 0.07 | 2.33071 | 0 | 3.37784
|  | 24 | 720 |  | 0.07 | 2.432045 | 0 | 3.37784
|  | 25 | 750 |  | 0.07 | 2.53338 | 0 | 3.37784
|  | 26 | 780 |  | 0.07 | 2.634716 | 0 | 3.37784
|  | 27 | 810 |  | 0.07 | 2.736051 | 0 | 3.37784
|  | 28 | 840 |  | 0.07 | 2.837386 | 0 | 3.37784
|  | 29 | 870 |  | 0.07 | 2.938721 | 0 | 3.37784
|  | 30 | 900 |  | 0.07 | 3.040056 | 0 | 3.37784
|  | 31 | 930 |  | 0.07 | 3.141392 | 0 | 3.37784
|  | 32 | 960 |  | 0.07 | 3.242727 | 0 | 3.37784
|  | 33 | 990 |  | 0.07 | 3.344062 | 0 | 3.37784
|  | 34 | 1020 |  | 0.07 | 3.445397 | 0 | 3.37784
|  | 35 | 1050 |  | 0.07 | 3.546732 | 0 | 3.37784

## Flow_3B55R_F1_I
Res_3B55R_F2_I |  | Experimental point | Time [s] | Exp. point [g] | Exp. cumulative mass [g] | Th. cumulative mass (g) | Exp. throughput [mg/s] | Th. throughput (mg/s)
Density (g/cm^3) | 1.4 | 1 | 30 | 0.06 | 0.06 | 0.2026704 | 2 | 6.755681
Piston V. [mm/s] | 0.01666667 | 2 | 60 | 0 | 0.06 | 0.4053409 | 0 | 6.755681
20ml Syringe D. [mm] | 19.2 | 3 | 90 | 0 | 0.06 | 0.6080113 | 0 | 6.755681
Piston section [mm^2] | 289.5292 | 4 | 120 | 0 | 0.06 | 0.8106817 | 0 | 6.755681
Th. Vol. flow [mm^3/s] | 4.825486 | 5 | 150 | 0 | 0.06 | 1.013352 | 0 | 6.755681
Th. Mass flow [g/s] | 0.006755681 | 6 | 180 | 0 | 0.06 | 1.216023 | 0 | 6.755681
|  | 7 | 210 | 0 | 0.06 | 1.418693 | 0 | 6.755681
|  | 8 | 240 | 0 | 0.06 | 1.621363 | 0 | 6.755681
|  | 9 | 270 | 0 | 0.06 | 1.824034 | 0 | 6.755681
|  | 10 | 300 | 0 | 0.06 | 2.026704 | 0 | 6.755681
|  | 11 | 330 | 0 | 0.06 | 2.229375 | 0 | 6.755681

## Flow_6B55R_F1_I
Flow_6B55R_F1_I |  | Experimental point | Time [s] | Exp. point [g] | Exp. cumulative mass [g] | Th. cumulative mass (g) | Exp. throughput [mg/s] | Th. throughput (mg/s)
Density (g/cm^3) | 1.4 | 1 | 25 | 0.11 | 0.11 | 0.168892 | 4.4 | 6.755681
Piston V. [mm/s] | 0.01666667 | 2 | 50 | 0.14 | 0.25 | 0.337784 | 5.6 | 6.755681
20ml Syringe D. [mm] | 19.2 | 3 | 75 | 0.11 | 0.36 | 0.5066761 | 4.4 | 6.755681
Piston section [mm^2] | 289.5292 | 4 | 100 | 0.14 | 0.5 | 0.6755681 | 5.6 | 6.755681
Th. Vol. flow [mm^3/s] | 4.825486 | 5 | 125 | 0.19 | 0.69 | 0.8444601 | 7.6 | 6.755681
Th. Mass flow [g/s] | 0.006755681 | 6 | 150 | 0.19 | 0.88 | 1.013352 | 7.6 | 6.755681
|  | 7 | 175 | 0.18 | 1.06 | 1.182244 | 7.2 | 6.755681
|  | 8 | 200 | 0.18 | 1.24 | 1.351136 | 7.2 | 6.755681
|  | 9 | 225 | 0.15 | 1.39 | 1.520028 | 6 | 6.755681
|  | 10 | 250 | 0.25 | 1.64 | 1.68892 | 10 | 6.755681
|  | 11 | 275 | 0.19 | 1.83 | 1.857812 | 7.6 | 6.755681
|  | 12 | 300 | 0.18 | 2.01 | 2.026704 | 7.2 | 6.755681
|  | 13 | 325 | 0.16 | 2.17 | 2.195596 | 6.4 | 6.755681
|  | 14 | 350 |  | 2.17 | 2.364488 | 0 | 6.755681
|  | 15 | 375 |  | 2.17 | 2.53338 | 0 | 6.755681
|  | 16 | 400 |  | 2.17 | 2.702272 | 0 | 6.755681
|  | 17 | 425 | 0.04 | 2.21 | 2.871164 | 1.6 | 6.755681
|  | 18 | 450 | 0.01 | 2.22 | 3.040056 | 0.4 | 6.755681
|  | 19 | 475 |  | 2.22 | 3.208948 | 0 | 6.755681
|  | 20 | 500 | 0.02 | 2.24 | 3.37784 | 0.8 | 6.755681
|  | 21 | 525 |  | 2.24 | 3.546732 | 0 | 6.755681
|  | 22 | 550 | 0.03 | 2.27 | 3.715624 | 1.2 | 6.755681
|  | 23 | 575 |  | 2.27 | 3.884516 | 0 | 6.755681
|  | 24 | 600 |  | 2.27 | 4.053409 | 0 | 6.755681
|  | 25 | 625 |  | 2.27 | 4.222301 | 0 | 6.755681
|  | 26 | 650 |  | 2.27 | 4.391193 | 0 | 6.755681
|  | 27 | 675 |  | 2.27 | 4.560085 | 0 | 6.755681
|  | 28 | 700 |  | 2.27 | 4.728977 | 0 | 6.755681
|  | 29 | 725 |  | 2.27 | 4.897869 | 0 | 6.755681
|  | 30 | 750 |  | 2.27 | 5.066761 | 0 | 6.755681
|  | 31 | 775 |  | 2.27 | 5.235653 | 0 | 6.755681
|  | 32 | 800 |  | 2.27 | 5.404545 | 0 | 6.755681
|  | 33 | 825 |  | 2.27 | 5.573437 | 0 | 6.755681
|  | 34 | 850 |  | 2.27 | 5.742329 | 0 | 6.755681
|  | 35 | 875 |  | 2.27 | 5.911221 | 0 | 6.755681

## Flow_6B55R_F1_II
Flow_6B55R_F1_II |  | Experimental point | Time [s] | Exp. point [g] | Exp. cumulative mass [g] | Th. cumulative mass (g) | Exp. throughput [mg/s] | Th. throughput (mg/s)
Density (g/cm^3) | 1.4 | 1 | 30 | 0.0975 | 0.0975 | 0.2026704 | 3.25 | 6.755681
Piston V. [mm/s] | 0.01666667 | 2 | 60 | 0.1175 | 0.215 | 0.4053409 | 3.916667 | 6.755681
20ml Syringe D. [mm] | 19.2 | 3 | 90 | 0.1675 | 0.3825 | 0.6080113 | 5.583333 | 6.755681
Piston section [mm^2] | 289.5292 | 4 | 120 | 0.1375 | 0.52 | 0.8106817 | 4.583333 | 6.755681
Th. Vol. flow [mm^3/s] | 4.825486 | 5 | 150 | 0.1475 | 0.6675 | 1.013352 | 4.916667 | 6.755681
Th. Mass flow [g/s] | 0.006755681 | 6 | 180 | 0.1375 | 0.805 | 1.216023 | 4.583333 | 6.755681
|  | 7 | 210 | 0.1775 | 0.9825 | 1.418693 | 5.916667 | 6.755681
|  | 8 | 240 | 0.1975 | 1.18 | 1.621363 | 6.583333 | 6.755681
|  | 9 | 270 | 0.1775 | 1.3575 | 1.824034 | 5.916667 | 6.755681
|  | 10 | 300 | 0.1475 | 1.505 | 2.026704 | 4.916667 | 6.755681
|  | 11 | 330 | 0.1875 | 1.6925 | 2.229375 | 6.25 | 6.755681
|  | 12 | 360 | 0.1775 | 1.87 | 2.432045 | 5.916667 | 6.755681
|  | 13 | 390 | 0.1275 | 1.9975 | 2.634716 | 4.25 | 6.755681
|  | 14 | 420 | 0.1875 | 2.185 | 2.837386 | 6.25 | 6.755681
|  | 15 | 450 | 0.2475 | 2.4325 | 3.040056 | 8.25 | 6.755681
|  | 16 | 480 | 0.1875 | 2.62 | 3.242727 | 6.25 | 6.755681
|  | 17 | 510 | 0.2175 | 2.8375 | 3.445397 | 7.25 | 6.755681
|  | 18 | 540 | 0.2375 | 3.075 | 3.648068 | 7.916667 | 6.755681
|  | 19 | 570 | 0.2075 | 3.2825 | 3.850738 | 6.916667 | 6.755681
|  | 20 | 600 | 0.1375 | 3.42 | 4.053409 | 4.583333 | 6.755681
|  | 21 | 630 |  | 3.42 | 4.256079 | 0 | 6.755681
|  | 22 | 660 |  | 3.42 | 4.458749 | 0 | 6.755681
|  | 23 | 690 |  | 3.42 | 4.66142 | 0 | 6.755681
|  | 24 | 720 |  | 3.42 | 4.86409 | 0 | 6.755681
|  | 25 | 750 |  | 3.42 | 5.066761 | 0 | 6.755681
|  | 26 | 780 |  | 3.42 | 5.269431 | 0 | 6.755681
|  | 27 | 810 |  | 3.42 | 5.472101 | 0 | 6.755681
|  | 28 | 840 |  | 3.42 | 5.674772 | 0 | 6.755681
|  | 29 | 870 |  | 3.42 | 5.877442 | 0 | 6.755681
|  | 30 | 900 |  | 3.42 | 6.080113 | 0 | 6.755681
|  | 31 | 930 |  | 3.42 | 6.282783 | 0 | 6.755681
|  | 32 | 960 |  | 3.42 | 6.485454 | 0 | 6.755681
|  | 33 | 990 |  | 3.42 | 6.688124 | 0 | 6.755681
|  | 34 | 1020 |  | 3.42 | 6.890794 | 0 | 6.755681
|  | 35 | 1050 |  | 3.42 | 7.093465 | 0 | 6.755681

## Flow_3B55R_F2_I
Flow_3B55R_F2_I |  | Experimental point | Time [s] | Exp. point [g] | Exp. cumulative mass [g] | Th. cumulative mass (g) | Exp. throughput [mg/s] | Th. throughput (mg/s)
Density (g/cm^3) | 1.4 | 1 | 30 | 0.1 | 0.1 | 0.4053409 | 3.333333 | 13.51136
Piston V. [mm/s] | 0.03333333 | 2 | 60 | 0.15 | 0.25 | 0.8106817 | 5 | 13.51136
20ml Syringe D. [mm] | 19.2 | 3 | 90 | 0.2 | 0.45 | 1.216023 | 6.666667 | 13.51136
Piston section [mm^2] | 289.5292 | 4 | 120 | 0.22 | 0.67 | 1.621363 | 7.333333 | 13.51136
Th. Vol. flow [mm^3/s] | 9.650973 | 5 | 150 | 0.22 | 0.89 | 2.026704 | 7.333333 | 13.51136
Th. Mass flow [g/s] | 0.01351136 | 6 | 180 | 0.33 | 1.22 | 2.432045 | 11 | 13.51136
|  | 7 | 210 | 0.36 | 1.58 | 2.837386 | 12 | 13.51136
|  | 8 | 240 | 0.39 | 1.97 | 3.242727 | 13 | 13.51136
|  | 9 | 270 | 0.41 | 2.38 | 3.648068 | 13.66667 | 13.51136
|  | 10 | 300 | 0.43 | 2.81 | 4.053409 | 14.33333 | 13.51136
|  | 11 | 330 | 0.41 | 3.22 | 4.458749 | 13.66667 | 13.51136
|  | 12 | 360 | 0.41 | 3.63 | 4.86409 | 13.66667 | 13.51136
|  | 13 | 390 | 0.4 | 4.03 | 5.269431 | 13.33333 | 13.51136
|  | 14 | 420 | 0.42 | 4.45 | 5.674772 | 14 | 13.51136
|  | 15 | 450 | 0.41 | 4.86 | 6.080113 | 13.66667 | 13.51136
|  | 16 | 480 | 0.44 | 5.3 | 6.485454 | 14.66667 | 13.51136
|  | 17 | 510 | 0.43 | 5.73 | 6.890794 | 14.33333 | 13.51136
|  | 18 | 540 | 0.41 | 6.14 | 7.296135 | 13.66667 | 13.51136
|  | 19 | 570 | 0.44 | 6.58 | 7.701476 | 14.66667 | 13.51136
|  | 20 | 600 | 0.43 | 7.01 | 8.106817 | 14.33333 | 13.51136
|  | 21 | 630 | 0.04 | 7.05 | 8.512158 | 1.333333 | 13.51136
|  | 22 | 660 | 0 | 7.05 | 8.917499 | 0 | 13.51136
|  | 23 | 690 | 0 | 7.05 | 9.32284 | 0 | 13.51136
|  | 24 | 720 | 0.15 | 7.2 | 9.72818 | 5 | 13.51136
|  | 25 | 750 | 0.3 | 7.5 | 10.13352 | 10 | 13.51136
|  | 26 | 780 | 0.36 | 7.86 | 10.53886 | 12 | 13.51136
|  | 27 | 810 | 0.2 | 8.06 | 10.9442 | 6.666667 | 13.51136
|  | 28 | 840 | 0.38 | 8.44 | 11.34954 | 12.66667 | 13.51136
|  | 29 | 870 | 0.38 | 8.82 | 11.75488 | 12.66667 | 13.51136
|  | 30 | 900 | 0.41 | 9.23 | 12.16023 | 13.66667 | 13.51136
|  | 31 | 930 | 0.4 | 9.63 | 12.56557 | 13.33333 | 13.51136
|  | 32 | 960 | 0.42 | 10.05 | 12.97091 | 14 | 13.51136
|  | 33 | 990 | 0.42 | 10.47 | 13.37625 | 14 | 13.51136
|  | 34 | 1020 | 0.42 | 10.89 | 13.78159 | 14 | 13.51136
|  | 35 | 1050 | 0.41 | 11.3 | 14.18693 | 13.66667 | 13.51136

## Flow_6B55R_F2_I
Flow_6B55R_F2_I |  | Experimental point | Time [s] | Exp. point [g] | Exp. cumulative mass [g] | Th. cumulative mass (g) | Exp. throughput [mg/s] | Th. throughput (mg/s)
Density (g/cm^3) | 1.4 | 1 | 30 | 0.1 | 0.1 | 0.4053409 | 3.333333 | 13.51136
Piston V. [mm/s] | 0.03333333 | 2 | 60 | 0.21 | 0.31 | 0.8106817 | 7 | 13.51136
20ml Syringe D. [mm] | 19.2 | 3 | 90 | 0.27 | 0.58 | 1.216023 | 9 | 13.51136
Piston section [mm^2] | 289.5292 | 4 | 120 | 0.31 | 0.89 | 1.621363 | 10.33333 | 13.51136
Th. Vol. flow [mm^3/s] | 9.650973 | 5 | 150 | 0.34 | 1.23 | 2.026704 | 11.33333 | 13.51136
Th. Mass flow [g/s] | 0.01351136 | 6 | 180 | 0.39 | 1.62 | 2.432045 | 13 | 13.51136
|  | 7 | 210 | 0.4 | 2.02 | 2.837386 | 13.33333 | 13.51136
|  | 8 | 240 | 0.41 | 2.43 | 3.242727 | 13.66667 | 13.51136
|  | 9 | 270 | 0.41 | 2.84 | 3.648068 | 13.66667 | 13.51136
|  | 10 | 300 | 0.41 | 3.25 | 4.053409 | 13.66667 | 13.51136
|  | 11 | 330 | 0.4 | 3.65 | 4.458749 | 13.33333 | 13.51136
|  | 12 | 360 | 0.41 | 4.06 | 4.86409 | 13.66667 | 13.51136
|  | 13 | 390 | 0.41 | 4.47 | 5.269431 | 13.66667 | 13.51136
|  | 14 | 420 | 0.4 | 4.87 | 5.674772 | 13.33333 | 13.51136
|  | 15 | 450 | 0.4 | 5.27 | 6.080113 | 13.33333 | 13.51136
|  | 16 | 480 | 0.4 | 5.67 | 6.485454 | 13.33333 | 13.51136
|  | 17 | 510 | 0.42 | 6.09 | 6.890794 | 14 | 13.51136
|  | 18 | 540 | 0.43 | 6.52 | 7.296135 | 14.33333 | 13.51136
|  | 19 | 570 | 0.42 | 6.94 | 7.701476 | 14 | 13.51136
|  | 20 | 600 | 0.43 | 7.37 | 8.106817 | 14.33333 | 13.51136
|  | 21 | 630 | 0.42 | 7.79 | 8.512158 | 14 | 13.51136
|  | 22 | 660 | 0.4 | 8.19 | 8.917499 | 13.33333 | 13.51136
|  | 23 | 690 | 0.41 | 8.6 | 9.32284 | 13.66667 | 13.51136
|  | 24 | 720 | 0.42 | 9.02 | 9.72818 | 14 | 13.51136
|  | 25 | 750 | 0.42 | 9.44 | 10.13352 | 14 | 13.51136
|  | 26 | 780 | 0.42 | 9.86 | 10.53886 | 14 | 13.51136
|  | 27 | 810 | 0.41 | 10.27 | 10.9442 | 13.66667 | 13.51136
|  | 28 | 840 | 0.43 | 10.7 | 11.34954 | 14.33333 | 13.51136
|  | 29 | 870 | 0.42 | 11.12 | 11.75488 | 14 | 13.51136
|  | 30 | 900 | 0.42 | 11.54 | 12.16023 | 14 | 13.51136
|  | 31 | 930 | 0.41 | 11.95 | 12.56557 | 13.66667 | 13.51136
|  | 32 | 960 | 0.42 | 12.37 | 12.97091 | 14 | 13.51136
|  | 33 | 990 | 0.4 | 12.77 | 13.37625 | 13.33333 | 13.51136
|  | 34 | 1020 | 0.4 | 13.17 | 13.78159 | 13.33333 | 13.51136
|  | 35 | 1050 | 0.44 | 13.61 | 14.18693 | 14.66667 | 13.51136

## Flow_9B55R_F2_I
Flow_9B55R_F2_I |  | Experimental point | Time [s] | Exp. point [g] | Exp. cumulative mass [g] | Th. cumulative mass (g) | Exp. throughput [mg/s] | Th. throughput (mg/s)
Density (g/cm^3) | 1.4 | 1 | 30 | 0.09 | 0.09 | 0.4053409 | 3 | 13.51136
Piston V. [mm/s] | 0.03333333 | 2 | 60 | 0.23 | 0.32 | 0.8106817 | 7.666667 | 13.51136
20ml Syringe D. [mm] | 19.2 | 3 | 90 | 0.26 | 0.58 | 1.216023 | 8.666667 | 13.51136
Piston section [mm^2] | 289.5292 | 4 | 120 | 0.34 | 0.92 | 1.621363 | 11.33333 | 13.51136
Th. Vol. flow [mm^3/s] | 9.650973 | 5 | 150 | 0.41 | 1.33 | 2.026704 | 13.66667 | 13.51136
Th. Mass flow [g/s] | 0.01351136 | 6 | 180 | 0.42 | 1.75 | 2.432045 | 14 | 13.51136
|  | 7 | 210 | 0.42 | 2.17 | 2.837386 | 14 | 13.51136
|  | 8 | 240 | 0.41 | 2.58 | 3.242727 | 13.66667 | 13.51136
|  | 9 | 270 | 0.45 | 3.03 | 3.648068 | 15 | 13.51136
|  | 10 | 300 | 0.41 | 3.44 | 4.053409 | 13.66667 | 13.51136
|  | 11 | 330 | 0.42 | 3.86 | 4.458749 | 14 | 13.51136
|  | 12 | 360 | 0.42 | 4.28 | 4.86409 | 14 | 13.51136
|  | 13 | 390 | 0.42 | 4.7 | 5.269431 | 14 | 13.51136
|  | 14 | 420 | 0.42 | 5.12 | 5.674772 | 14 | 13.51136
|  | 15 | 450 | 0.44 | 5.56 | 6.080113 | 14.66667 | 13.51136
|  | 16 | 480 | 0.41 | 5.97 | 6.485454 | 13.66667 | 13.51136
|  | 17 | 510 | 0.43 | 6.4 | 6.890794 | 14.33333 | 13.51136
|  | 18 | 540 | 0.44 | 6.84 | 7.296135 | 14.66667 | 13.51136
|  | 19 | 570 | 0.43 | 7.27 | 7.701476 | 14.33333 | 13.51136
|  | 20 | 600 | 0.4 | 7.67 | 8.106817 | 13.33333 | 13.51136
|  | 21 | 630 | 0.42 | 8.09 | 8.512158 | 14 | 13.51136
|  | 22 | 660 | 0.4 | 8.49 | 8.917499 | 13.33333 | 13.51136
|  | 23 | 690 | 0.45 | 8.94 | 9.32284 | 15 | 13.51136
|  | 24 | 720 | 0.42 | 9.36 | 9.72818 | 14 | 13.51136
|  | 25 | 750 | 0.43 | 9.79 | 10.13352 | 14.33333 | 13.51136
|  | 26 | 780 | 0.43 | 10.22 | 10.53886 | 14.33333 | 13.51136
|  | 27 | 810 | 0.41 | 10.63 | 10.9442 | 13.66667 | 13.51136
|  | 28 | 840 | 0.43 | 11.06 | 11.34954 | 14.33333 | 13.51136
|  | 29 | 870 | 0.43 | 11.49 | 11.75488 | 14.33333 | 13.51136
|  | 30 | 900 | 0.4 | 11.89 | 12.16023 | 13.33333 | 13.51136
|  | 31 | 930 | 0.43 | 12.32 | 12.56557 | 14.33333 | 13.51136
|  | 32 | 960 | 0.43 | 12.75 | 12.97091 | 14.33333 | 13.51136
|  | 33 | 990 | 0.43 | 13.18 | 13.37625 | 14.33333 | 13.51136
|  | 34 | 1020 | 0.44 | 13.62 | 13.78159 | 14.66667 | 13.51136
|  | 35 | 1050 | 0.41 | 14.03 | 14.18693 | 13.66667 | 13.51136

## Res_3B55R_F2_I
Res_3B55R_F2_I |  | Experimental point | Time [s] | Exp. point [g] | Exp. cumulative mass [g] | Th. cumulative mass (g) | Exp. throughput [mg/s] | Th. throughput (mg/s)
Density (g/cm^3) | 1.4 | 1 | 30 | 0.1475 | 0.1475 | 0.4053409 | 4.916667 | 13.51136
Piston V. [mm/s] | 0.03333333 | 2 | 60 | 0.2775 | 0.425 | 0.8106817 | 9.25 | 13.51136
20ml Syringe D. [mm] | 19.2 | 3 | 90 | 0.3575 | 0.7825 | 1.216023 | 11.91667 | 13.51136
Piston section [mm^2] | 289.5292 | 4 | 120 | 0.3675 | 1.15 | 1.621363 | 12.25 | 13.51136
Th. Vol. flow [mm^3/s] | 9.650973 | 5 | 150 | 0.4175 | 1.5675 | 2.026704 | 13.91667 | 13.51136
Th. Mass flow [g/s] | 0.01351136 | 6 | 180 | 0.4075 | 1.975 | 2.432045 | 13.58333 | 13.51136
|  | 7 | 210 | 0.4275 | 2.4025 | 2.837386 | 14.25 | 13.51136
|  | 8 | 240 | 0.4175 | 2.82 | 3.242727 | 13.91667 | 13.51136
|  | 9 | 270 | 0.3375 | 3.1575 | 3.648068 | 11.25 | 13.51136
|  | 10 | 300 | 0.4175 | 3.575 | 4.053409 | 13.91667 | 13.51136
|  | 11 | 330 | 0.3775 | 3.9525 | 4.458749 | 12.58333 | 13.51136

## Res_6B55R_F2_I
Res_6B55R_F2_I |  | Experimental point | Time [s] | Exp. point [g] | Exp. cumulative mass [g] | Th. cumulative mass (g) | Exp. throughput [mg/s] | Th. throughput (mg/s)
Density (g/cm^3) | 1.4 | 1 | 30 | 0.2175 | 0.2175 | 0.4053409 | 7.25 | 13.51136
Piston V. [mm/s] | 0.03333333 | 2 | 60 | 0.3275 | 0.545 | 0.8106817 | 10.91667 | 13.51136
20ml Syringe D. [mm] | 19.2 | 3 | 90 | 0.4075 | 0.9525 | 1.216023 | 13.58333 | 13.51136
Piston section [mm^2] | 289.5292 | 4 | 120 | 0.3975 | 1.35 | 1.621363 | 13.25 | 13.51136
Th. Vol. flow [mm^3/s] | 9.650973 | 5 | 150 | 0.4175 | 1.7675 | 2.026704 | 13.91667 | 13.51136
Th. Mass flow [g/s] | 0.01351136 | 6 | 180 | 0.4275 | 2.195 | 2.432045 | 14.25 | 13.51136
|  | 7 | 210 | 0.4275 | 2.6225 | 2.837386 | 14.25 | 13.51136
|  | 8 | 240 | 0.4375 | 3.06 | 3.242727 | 14.58333 | 13.51136
|  | 9 | 270 | 0.4375 | 3.4975 | 3.648068 | 14.58333 | 13.51136
|  | 10 | 300 | 0.4075 | 3.905 | 4.053409 | 13.58333 | 13.51136
|  | 11 | 330 | 0.1875 | 4.0925 | 4.458749 | 6.25 | 13.51136

## Flow_3B55R_F1_II
Flow_3B55R_F1_II |  | Experimental point | Time [s] | Exp. point [g] | Exp. cumulative mass [g] | Th. cumulative mass (g) | Exp. throughput [mg/s] | Th. throughput (mg/s)
Density (g/cm^3) | 1.4 | 1 | 30 | 0.26 | 0.26 | 0.2026704 | 8.666667 | 6.755681
Piston V. [mm/s] | 0.01666667 | 2 | 60 | 0.24 | 0.5 | 0.4053409 | 8 | 6.755681
20ml Syringe D. [mm] | 19.2 | 3 | 90 | 0.21 | 0.71 | 0.6080113 | 7 | 6.755681
Piston section [mm^2] | 289.5292 | 4 | 120 | 0.09 | 0.8 | 0.8106817 | 3 | 6.755681
Th. Vol. flow [mm^3/s] | 4.825486 | 5 | 150 | 0 | 0.8 | 1.013352 | 0 | 6.755681
Th. Mass flow [g/s] | 0.006755681 | 6 | 180 | 0 | 0.8 | 1.216023 | 0 | 6.755681
|  | 7 | 210 | 0 | 0.8 | 1.418693 | 0 | 6.755681
|  | 8 | 240 | 0 | 0.8 | 1.621363 | 0 | 6.755681
|  | 9 | 270 | 0 | 0.8 | 1.824034 | 0 | 6.755681
|  | 10 | 300 | 0 | 0.8 | 2.026704 | 0 | 6.755681
|  | 11 | 330 | 0 | 0.8 | 2.229375 | 0 | 6.755681

## Flow_6B55R_F2_II
Flow_6B55R_F2_II |  | Experimental point | Time [s] | Exp. point [g] | Exp. cumulative mass [g] | Th. cumulative mass (g) | Exp. throughput [mg/s] | Th. throughput (mg/s)
Density (g/cm^3) | 1.4 | 1 | 30 | 0.16 | 0.16 | 0.4053409 | 5.333333 | 13.51136
Piston V. [mm/s] | 0.03333333 | 2 | 60 | 0.19 | 0.35 | 0.8106817 | 6.333333 | 13.51136
20ml Syringe D. [mm] | 19.2 | 3 | 90 | 0.23 | 0.58 | 1.216023 | 7.666667 | 13.51136
Piston section [mm^2] | 289.5292 | 4 | 120 | 0.27 | 0.85 | 1.621363 | 9 | 13.51136
Th. Vol. flow [mm^3/s] | 9.650973 | 5 | 150 | 0.27 | 1.12 | 2.026704 | 9 | 13.51136
Th. Mass flow [g/s] | 0.01351136 | 6 | 180 | 0.32 | 1.44 | 2.432045 | 10.66667 | 13.51136
|  | 7 | 210 | 0.31 | 1.75 | 2.837386 | 10.33333 | 13.51136
|  | 8 | 240 | 0.33 | 2.08 | 3.242727 | 11 | 13.51136
|  | 9 | 270 | 0.31 | 2.39 | 3.648068 | 10.33333 | 13.51136
|  | 10 | 300 | 0.33 | 2.72 | 4.053409 | 11 | 13.51136
|  | 11 | 330 | 0.35 | 3.07 | 4.458749 | 11.66667 | 13.51136
|  | 12 | 360 | 0.35 | 3.42 | 4.86409 | 11.66667 | 13.51136
|  | 13 | 390 | 0.34 | 3.76 | 5.269431 | 11.33333 | 13.51136
|  | 14 | 420 | 0.35 | 4.11 | 5.674772 | 11.66667 | 13.51136
|  | 15 | 450 | 0.33 | 4.44 | 6.080113 | 11 | 13.51136
|  | 16 | 480 | 0.33 | 4.77 | 6.485454 | 11 | 13.51136
|  | 17 | 510 | 0.31 | 5.08 | 6.890794 | 10.33333 | 13.51136
|  | 18 | 540 | 0.33 | 5.41 | 7.296135 | 11 | 13.51136
|  | 19 | 570 | 0.36 | 5.77 | 7.701476 | 12 | 13.51136
|  | 20 | 600 | 0.34 | 6.11 | 8.106817 | 11.33333 | 13.51136
|  | 21 | 630 | 0.33 | 6.44 | 8.512158 | 11 | 13.51136
|  | 22 | 660 | 0.32 | 6.76 | 8.917499 | 10.66667 | 13.51136
|  | 23 | 690 | 0.34 | 7.1 | 9.32284 | 11.33333 | 13.51136
|  | 24 | 720 | 0.35 | 7.45 | 9.72818 | 11.66667 | 13.51136
|  | 25 | 750 | 0.36 | 7.81 | 10.13352 | 12 | 13.51136
|  | 26 | 780 | 0.34 | 8.15 | 10.53886 | 11.33333 | 13.51136
|  | 27 | 810 | 0.36 | 8.51 | 10.9442 | 12 | 13.51136
|  | 28 | 840 | 0.33 | 8.84 | 11.34954 | 11 | 13.51136
|  | 29 | 870 | 0.35 | 9.19 | 11.75488 | 11.66667 | 13.51136
|  | 30 | 900 | 0.33 | 9.52 | 12.16023 | 11 | 13.51136
|  | 31 | 930 | 0.35 | 9.87 | 12.56557 | 11.66667 | 13.51136
|  | 32 | 960 | 0.34 | 10.21 | 12.97091 | 11.33333 | 13.51136
|  | 33 | 990 | 0.35 | 10.56 | 13.37625 | 11.66667 | 13.51136
|  | 34 | 1020 | 0.33 | 10.89 | 13.78159 | 11 | 13.51136
|  | 35 | 1050 | 0.36 | 11.25 | 14.18693 | 12 | 13.51136

## Res_6B55R_F2_II
Res_6B55R_F2_II |  | Experimental point | Time [s] | Exp. point [g] | Exp. cumulative mass [g] | Th. cumulative mass (g) | Exp. throughput [mg/s] | Th. throughput (mg/s)
Density (g/cm^3) | 1.4 | 1 | 30 | 0.1 | 0.1 | 0.4053409 | 3.333333 | 13.51136
Piston V. [mm/s] | 0.03333333 | 2 | 60 | 0.18 | 0.28 | 0.8106817 | 6 | 13.51136
20ml Syringe D. [mm] | 19.2 | 3 | 90 | 0.24 | 0.52 | 1.216023 | 8 | 13.51136
Piston section [mm^2] | 289.5292 | 4 | 120 | 0.29 | 0.81 | 1.621363 | 9.666667 | 13.51136
Th. Vol. flow [mm^3/s] | 9.650973 | 5 | 150 | 0.32 | 1.13 | 2.026704 | 10.66667 | 13.51136
Th. Mass flow [g/s] | 0.01351136 | 6 | 180 | 0.34 | 1.47 | 2.432045 | 11.33333 | 13.51136
|  | 7 | 210 | 0.32 | 1.79 | 2.837386 | 10.66667 | 13.51136
|  | 8 | 240 | 0.31 | 2.1 | 3.242727 | 10.33333 | 13.51136
|  | 9 | 270 | 0.35 | 2.45 | 3.648068 | 11.66667 | 13.51136
|  | 10 | 300 | 0.34 | 2.79 | 4.053409 | 11.33333 | 13.51136
|  | 11 | 330 | 0.61 | 3.4 | 4.458749 | 20.33333 | 13.51136

## Flow_9B55R_F05_I
Flow_9B55R_F05_I |  | Experimental point | Time [s] | Exp. point [g] | Exp. cumulative mass [g] | Th. cumulative mass (g) | Exp. throughput [mg/s] | Th. throughput (mg/s)
Density (g/cm^3) | 1.4 | 1 | 30 | 0.11 | 0.11 | 0.1013352 | 3.666667 | 3.37784
Piston V. [mm/s] | 0.008333333 | 2 | 60 | 0.08 | 0.19 | 0.2026704 | 2.666667 | 3.37784
20ml Syringe D. [mm] | 19.2 | 3 | 90 | 0.06 | 0.25 | 0.3040056 | 2 | 3.37784
Piston section [mm^2] | 289.5292 | 4 | 120 | 0.06 | 0.31 | 0.4053409 | 2 | 3.37784
Th. Vol. flow [mm^3/s] | 2.412743 | 5 | 150 | 0.08 | 0.39 | 0.5066761 | 2.666667 | 3.37784
Th. Mass flow [g/s] | 0.00337784 | 6 | 180 | 0.09 | 0.48 | 0.6080113 | 3 | 3.37784
|  | 7 | 210 | 0.1 | 0.58 | 0.7093465 | 3.333333 | 3.37784
|  | 8 | 240 | 0.11 | 0.69 | 0.8106817 | 3.666667 | 3.37784
|  | 9 | 270 | 0.1 | 0.79 | 0.9120169 | 3.333333 | 3.37784
|  | 10 | 300 | 0.08 | 0.87 | 1.013352 | 2.666667 | 3.37784
|  | 11 | 330 | 0.1 | 0.97 | 1.114687 | 3.333333 | 3.37784
|  | 12 | 360 | 0.1 | 1.07 | 1.216023 | 3.333333 | 3.37784
|  | 13 | 390 | 0.1 | 1.17 | 1.317358 | 3.333333 | 3.37784
|  | 14 | 420 | 0.08 | 1.25 | 1.418693 | 2.666667 | 3.37784
|  | 15 | 450 | 0.09 | 1.34 | 1.520028 | 3 | 3.37784
|  | 16 | 480 | 0.09 | 1.43 | 1.621363 | 3 | 3.37784
|  | 17 | 510 | 0.09 | 1.52 | 1.722699 | 3 | 3.37784
|  | 18 | 540 | 0.09 | 1.61 | 1.824034 | 3 | 3.37784
|  | 19 | 570 | 0.09 | 1.7 | 1.925369 | 3 | 3.37784
|  | 20 | 600 | 0.09 | 1.79 | 2.026704 | 3 | 3.37784
|  | 21 | 630 | 0.09 | 1.88 | 2.128039 | 3 | 3.37784
|  | 22 | 660 | 0.08 | 1.96 | 2.229375 | 2.666667 | 3.37784
|  | 23 | 690 | 0.08 | 2.04 | 2.33071 | 2.666667 | 3.37784
|  | 24 | 720 | 0.09 | 2.13 | 2.432045 | 3 | 3.37784
|  | 25 | 750 | 0.1 | 2.23 | 2.53338 | 3.333333 | 3.37784
|  | 26 | 780 | 0.1 | 2.33 | 2.634716 | 3.333333 | 3.37784
|  | 27 | 810 | 0.1 | 2.43 | 2.736051 | 3.333333 | 3.37784
|  | 28 | 840 | 0.11 | 2.54 | 2.837386 | 3.666667 | 3.37784
|  | 29 | 870 | 0.11 | 2.65 | 2.938721 | 3.666667 | 3.37784
|  | 30 | 900 | 0.11 | 2.76 | 3.040056 | 3.666667 | 3.37784
|  | 31 | 930 | 0.11 | 2.87 | 3.141392 | 3.666667 | 3.37784
|  | 32 | 960 | 0.11 | 2.98 | 3.242727 | 3.666667 | 3.37784
|  | 33 | 990 | 0.11 | 3.09 | 3.344062 | 3.666667 | 3.37784
|  | 34 | 1020 | 0.1 | 3.19 | 3.445397 | 3.333333 | 3.37784
|  | 35 | 1050 | 0.1 | 3.29 | 3.546732 | 3.333333 | 3.37784
0.1

## Flow_9B55R_F1_I
Flow_9B55R_F1_I |  | Experimental point | Time [s] | Exp. point [g] | Exp. cumulative mass [g] | Th. cumulative mass (g) | Exp. throughput [mg/s] | Th. throughput (mg/s)
Density (g/cm^3) | 1.4 | 1 | 30 | 0.08 | 0.08 | 0.2026704 | 2.666667 | 6.755681
Piston V. [mm/s] | 0.01666667 | 2 | 60 | 0.1 | 0.18 | 0.4053409 | 3.333333 | 6.755681
20ml Syringe D. [mm] | 19.2 | 3 | 90 | 0.15 | 0.33 | 0.6080113 | 5 | 6.755681
Piston section [mm^2] | 289.5292 | 4 | 120 | 0.17 | 0.5 | 0.8106817 | 5.666667 | 6.755681
Th. Vol. flow [mm^3/s] | 4.825486 | 5 | 150 | 0.17 | 0.67 | 1.013352 | 5.666667 | 6.755681
Th. Mass flow [g/s] | 0.006755681 | 6 | 180 | 0.18 | 0.85 | 1.216023 | 6 | 6.755681
|  | 7 | 210 | 0.19 | 1.04 | 1.418693 | 6.333333 | 6.755681
|  | 8 | 240 | 0.19 | 1.23 | 1.621363 | 6.333333 | 6.755681
|  | 9 | 270 | 0.19 | 1.42 | 1.824034 | 6.333333 | 6.755681
|  | 10 | 300 | 0.2 | 1.62 | 2.026704 | 6.666667 | 6.755681
|  | 11 | 330 | 0.19 | 1.81 | 2.229375 | 6.333333 | 6.755681
|  | 12 | 360 | 0.18 | 1.99 | 2.432045 | 6 | 6.755681
|  | 13 | 390 | 0.21 | 2.2 | 2.634716 | 7 | 6.755681
|  | 14 | 420 | 0.19 | 2.39 | 2.837386 | 6.333333 | 6.755681
|  | 15 | 450 | 0.2 | 2.59 | 3.040056 | 6.666667 | 6.755681
|  | 16 | 480 | 0.19 | 2.78 | 3.242727 | 6.333333 | 6.755681
|  | 17 | 510 | 0.2 | 2.98 | 3.445397 | 6.666667 | 6.755681
|  | 18 | 540 | 0.2 | 3.18 | 3.648068 | 6.666667 | 6.755681
|  | 19 | 570 | 0.2 | 3.38 | 3.850738 | 6.666667 | 6.755681
|  | 20 | 600 | 0.15 | 3.53 | 4.053409 | 5 | 6.755681
|  | 21 | 630 | 0.17 | 3.7 | 4.256079 | 5.666667 | 6.755681
|  | 22 | 660 | 0.19 | 3.89 | 4.458749 | 6.333333 | 6.755681
|  | 23 | 690 | 0.18 | 4.07 | 4.66142 | 6 | 6.755681
|  | 24 | 720 | 0.18 | 4.25 | 4.86409 | 6 | 6.755681
|  | 25 | 750 | 0.19 | 4.44 | 5.066761 | 6.333333 | 6.755681
|  | 26 | 780 | 0.19 | 4.63 | 5.269431 | 6.333333 | 6.755681
|  | 27 | 810 | 0.18 | 4.81 | 5.472101 | 6 | 6.755681
|  | 28 | 840 | 0.19 | 5 | 5.674772 | 6.333333 | 6.755681
|  | 29 | 870 | 0.19 | 5.19 | 5.877442 | 6.333333 | 6.755681
|  | 30 | 900 | 0.19 | 5.38 | 6.080113 | 6.333333 | 6.755681
|  | 31 | 930 | 0.2 | 5.58 | 6.282783 | 6.666667 | 6.755681
|  | 32 | 960 | 0.2 | 5.78 | 6.485454 | 6.666667 | 6.755681
|  | 33 | 990 | 0.2 | 5.98 | 6.688124 | 6.666667 | 6.755681
|  | 34 | 1020 | 0.19 | 6.17 | 6.890794 | 6.333333 | 6.755681
|  | 35 | 1050 | 0.2 | 6.37 | 7.093465 | 6.666667 | 6.755681

## Flow_9B55R_F2_II
Flow_9B55R_F2_II |  | Experimental point | Time [s] | Exp. point [g] | Exp. cumulative mass [g] | Th. cumulative mass (g) | Exp. throughput [mg/s] | Th. throughput (mg/s)
Density (g/cm^3) | 1.4 | 1 | 30 | 0.1 | 0.1 | 0.4053409 | 3.333333 | 13.51136
Piston V. [mm/s] | 0.03333333 | 2 | 60 | 0.16 | 0.26 | 0.8106817 | 5.333333 | 13.51136
20ml Syringe D. [mm] | 19.2 | 3 | 90 | 0.22 | 0.48 | 1.216023 | 7.333333 | 13.51136
Piston section [mm^2] | 289.5292 | 4 | 120 | 0.25 | 0.73 | 1.621363 | 8.333333 | 13.51136
Th. Vol. flow [mm^3/s] | 9.650973 | 5 | 150 | 0.3 | 1.03 | 2.026704 | 10 | 13.51136
Th. Mass flow [g/s] | 0.01351136 | 6 | 180 | 0.32 | 1.35 | 2.432045 | 10.66667 | 13.51136
|  | 7 | 210 | 0.37 | 1.72 | 2.837386 | 12.33333 | 13.51136
|  | 8 | 240 | 0.33 | 2.05 | 3.242727 | 11 | 13.51136
|  | 9 | 270 | 0.36 | 2.41 | 3.648068 | 12 | 13.51136
|  | 10 | 300 | 0.38 | 2.79 | 4.053409 | 12.66667 | 13.51136
|  | 11 | 330 | 0.36 | 3.15 | 4.458749 | 12 | 13.51136
|  | 12 | 360 | 0.36 | 3.51 | 4.86409 | 12 | 13.51136
|  | 13 | 390 | 0.39 | 3.9 | 5.269431 | 13 | 13.51136
|  | 14 | 420 | 0.38 | 4.28 | 5.674772 | 12.66667 | 13.51136
|  | 15 | 450 | 0.38 | 4.66 | 6.080113 | 12.66667 | 13.51136
|  | 16 | 480 | 0.37 | 5.03 | 6.485454 | 12.33333 | 13.51136
|  | 17 | 510 | 0.38 | 5.41 | 6.890794 | 12.66667 | 13.51136
|  | 18 | 540 | 0.38 | 5.79 | 7.296135 | 12.66667 | 13.51136
|  | 19 | 570 | 0.39 | 6.18 | 7.701476 | 13 | 13.51136
|  | 20 | 600 | 0.4 | 6.58 | 8.106817 | 13.33333 | 13.51136
|  | 21 | 630 | 0.36 | 6.94 | 8.512158 | 12 | 13.51136
|  | 22 | 660 | 0.38 | 7.32 | 8.917499 | 12.66667 | 13.51136
|  | 23 | 690 | 0.38 | 7.7 | 9.32284 | 12.66667 | 13.51136
|  | 24 | 720 | 0.38 | 8.08 | 9.72818 | 12.66667 | 13.51136
|  | 25 | 750 | 0.38 | 8.46 | 10.13352 | 12.66667 | 13.51136
|  | 26 | 780 | 0.37 | 8.83 | 10.53886 | 12.33333 | 13.51136
|  | 27 | 810 | 0.37 | 9.2 | 10.9442 | 12.33333 | 13.51136
|  | 28 | 840 | 0.38 | 9.58 | 11.34954 | 12.66667 | 13.51136
|  | 29 | 870 | 0.4 | 9.98 | 11.75488 | 13.33333 | 13.51136
|  | 30 | 900 | 0.39 | 10.37 | 12.16023 | 13 | 13.51136
|  | 31 | 930 | 0.39 | 10.76 | 12.56557 | 13 | 13.51136
|  | 32 | 960 | 0.39 | 11.15 | 12.97091 | 13 | 13.51136
|  | 33 | 990 | 0.38 | 11.53 | 13.37625 | 12.66667 | 13.51136
|  | 34 | 1020 | 0.37 | 11.9 | 13.78159 | 12.33333 | 13.51136
|  | 35 | 1050 | 0.38 | 12.28 | 14.18693 | 12.66667 | 13.51136

## Res_9B55R_F2_I
Res_9B55R_F2_I |  | Experimental point | Time [s] | Exp. point [g] | Exp. cumulative mass [g] | Th. cumulative mass (g) | Exp. throughput [mg/s] | Th. throughput (mg/s)
Density (g/cm^3) | 1.4 | 1 | 30 | 0.13 | 0.13 | 0.4053409 | 4.333333 | 13.51136
Piston V. [mm/s] | 0.03333333 | 2 | 60 | 0.3 | 0.43 | 0.8106817 | 10 | 13.51136
20ml Syringe D. [mm] | 19.2 | 3 | 90 | 0.36 | 0.79 | 1.216023 | 12 | 13.51136
Piston section [mm^2] | 289.5292 | 4 | 120 | 0.39 | 1.18 | 1.621363 | 13 | 13.51136
Th. Vol. flow [mm^3/s] | 9.650973 | 5 | 150 | 0.38 | 1.56 | 2.026704 | 12.66667 | 13.51136
Th. Mass flow [g/s] | 0.01351136 | 6 | 180 | 0.42 | 1.98 | 2.432045 | 14 | 13.51136
|  | 7 | 210 | 0.43 | 2.41 | 2.837386 | 14.33333 | 13.51136
|  | 8 | 240 | 0.42 | 2.83 | 3.242727 | 14 | 13.51136
|  | 9 | 270 | 0.41 | 3.24 | 3.648068 | 13.66667 | 13.51136
|  | 10 | 300 | 0.42 | 3.66 | 4.053409 | 14 | 13.51136
|  | 11 | 330 | 0.57 | 4.23 | 4.458749 | 19 | 13.51136

## Res_9B55R_F2_II
Res_9B55R_F2_II |  | Experimental point | Time [s] | Exp. point [g] | Exp. cumulative mass [g] | Th. cumulative mass (g) | Exp. throughput [mg/s] | Th. throughput (mg/s)
Density (g/cm^3) | 1.4 | 1 | 30 | 0.16 | 0.16 | 0.4053409 | 5.333333 | 13.51136
Piston V. [mm/s] | 0.03333333 | 2 | 60 | 0.31 | 0.47 | 0.8106817 | 10.33333 | 13.51136
20ml Syringe D. [mm] | 19.2 | 3 | 90 | 0.39 | 0.86 | 1.216023 | 13 | 13.51136
Piston section [mm^2] | 289.5292 | 4 | 120 | 0.41 | 1.27 | 1.621363 | 13.66667 | 13.51136
Th. Vol. flow [mm^3/s] | 9.650973 | 5 | 150 | 0.42 | 1.69 | 2.026704 | 14 | 13.51136
Th. Mass flow [g/s] | 0.01351136 | 6 | 180 | 0.41 | 2.1 | 2.432045 | 13.66667 | 13.51136
|  | 7 | 210 | 0.41 | 2.51 | 2.837386 | 13.66667 | 13.51136
|  | 8 | 240 | 0.41 | 2.92 | 3.242727 | 13.66667 | 13.51136
|  | 9 | 270 | 0.41 | 3.33 | 3.648068 | 13.66667 | 13.51136
|  | 10 | 300 | 0.41 | 3.74 | 4.053409 | 13.66667 | 13.51136
|  | 11 | 330 | 0.43 | 4.17 | 4.458749 | 14.33333 | 13.51136

## Flow_9B55R_F05_II
Flow_9B55R_F05_II |  | Experimental point | Time [s] | Exp. point [g] | Exp. cumulative mass [g] | Th. cumulative mass (g) | Exp. throughput [mg/s] | Th. throughput (mg/s)
Density (g/cm^3) | 1.4 | 1 | 30 | 0.04 | 0.04 | 0.1013352 | 1.333333 | 3.37784
Piston V. [mm/s] | 0.008333333 | 2 | 60 | 0.04 | 0.08 | 0.2026704 | 1.333333 | 3.37784
20ml Syringe D. [mm] | 19.2 | 3 | 90 | 0.05 | 0.13 | 0.3040056 | 1.666667 | 3.37784
Piston section [mm^2] | 289.5292 | 4 | 120 | 0.08 | 0.21 | 0.4053409 | 2.666667 | 3.37784
Th. Vol. flow [mm^3/s] | 2.412743 | 5 | 150 | 0.08 | 0.29 | 0.5066761 | 2.666667 | 3.37784
Th. Mass flow [g/s] | 0.00337784 | 6 | 180 | 0.09 | 0.38 | 0.6080113 | 3 | 3.37784
|  | 7 | 210 | 0.12 | 0.5 | 0.7093465 | 4 | 3.37784
|  | 8 | 240 | 0.1 | 0.6 | 0.8106817 | 3.333333 | 3.37784
|  | 9 | 270 | 0.1 | 0.7 | 0.9120169 | 3.333333 | 3.37784
|  | 10 | 300 | 0.09 | 0.79 | 1.013352 | 3 | 3.37784
|  | 11 | 330 | 0.09 | 0.88 | 1.114687 | 3 | 3.37784
|  | 12 | 360 | 0.1 | 0.98 | 1.216023 | 3.333333 | 3.37784
|  | 13 | 390 | 0.09 | 1.07 | 1.317358 | 3 | 3.37784
|  | 14 | 420 | 0.11 | 1.18 | 1.418693 | 3.666667 | 3.37784
|  | 15 | 450 | 0.09 | 1.27 | 1.520028 | 3 | 3.37784
|  | 16 | 480 | 0.09 | 1.36 | 1.621363 | 3 | 3.37784
|  | 17 | 510 | 0.11 | 1.47 | 1.722699 | 3.666667 | 3.37784
|  | 18 | 540 | 0.12 | 1.59 | 1.824034 | 4 | 3.37784
|  | 19 | 570 | 0.11 | 1.7 | 1.925369 | 3.666667 | 3.37784
|  | 20 | 600 | 0.11 | 1.81 | 2.026704 | 3.666667 | 3.37784
|  | 21 | 630 | 0.1 | 1.91 | 2.128039 | 3.333333 | 3.37784
|  | 22 | 660 | 0.11 | 2.02 | 2.229375 | 3.666667 | 3.37784
|  | 23 | 690 | 0.1 | 2.12 | 2.33071 | 3.333333 | 3.37784
|  | 24 | 720 | 0.11 | 2.23 | 2.432045 | 3.666667 | 3.37784
|  | 25 | 750 | 0.11 | 2.34 | 2.53338 | 3.666667 | 3.37784
|  | 26 | 780 | 0.1 | 2.44 | 2.634716 | 3.333333 | 3.37784
|  | 27 | 810 | 0.11 | 2.55 | 2.736051 | 3.666667 | 3.37784
|  | 28 | 840 | 0.1 | 2.65 | 2.837386 | 3.333333 | 3.37784
|  | 29 | 870 | 0.1 | 2.75 | 2.938721 | 3.333333 | 3.37784
|  | 30 | 900 | 0.1 | 2.85 | 3.040056 | 3.333333 | 3.37784
|  | 31 | 930 | 0.11 | 2.96 | 3.141392 | 3.666667 | 3.37784
|  | 32 | 960 | 0.11 | 3.07 | 3.242727 | 3.666667 | 3.37784
|  | 33 | 990 | 0.1 | 3.17 | 3.344062 | 3.333333 | 3.37784
|  | 34 | 1020 | 0.11 | 3.28 | 3.445397 | 3.666667 | 3.37784
|  | 35 | 1050 | 0.11 | 3.39 | 3.546732 | 3.666667 | 3.37784
0.11

## Flow_9B55R_F1_II
Flow_9B55R_F1_II |  | Experimental point | Time [s] | Exp. point [g] | Exp. cumulative mass [g] | Th. cumulative mass (g) | Exp. throughput [mg/s] | Th. throughput (mg/s)
Density (g/cm^3) | 1.4 | 1 | 30 | 0.08 | 0.08 | 0.2026704 | 2.666667 | 6.755681
Piston V. [mm/s] | 0.01666667 | 2 | 60 | 0.06 | 0.14 | 0.4053409 | 2 | 6.755681
20ml Syringe D. [mm] | 19.2 | 3 | 90 | 0.08 | 0.22 | 0.6080113 | 2.666667 | 6.755681
Piston section [mm^2] | 289.5292 | 4 | 120 | 0.12 | 0.34 | 0.8106817 | 4 | 6.755681
Th. Vol. flow [mm^3/s] | 4.825486 | 5 | 150 | 0.15 | 0.49 | 1.013352 | 5 | 6.755681
Th. Mass flow [g/s] | 0.006755681 | 6 | 180 | 0.19 | 0.68 | 1.216023 | 6.333333 | 6.755681
|  | 7 | 210 | 0.2 | 0.88 | 1.418693 | 6.666667 | 6.755681
|  | 8 | 240 | 0.2 | 1.08 | 1.621363 | 6.666667 | 6.755681
|  | 9 | 270 | 0.19 | 1.27 | 1.824034 | 6.333333 | 6.755681
|  | 10 | 300 | 0.2 | 1.47 | 2.026704 | 6.666667 | 6.755681
|  | 11 | 330 | 0.17 | 1.64 | 2.229375 | 5.666667 | 6.755681
|  | 12 | 360 | 0.22 | 1.86 | 2.432045 | 7.333333 | 6.755681
|  | 13 | 390 | 0.2 | 2.06 | 2.634716 | 6.666667 | 6.755681
|  | 14 | 420 | 0.2 | 2.26 | 2.837386 | 6.666667 | 6.755681
|  | 15 | 450 | 0.19 | 2.45 | 3.040056 | 6.333333 | 6.755681
|  | 16 | 480 | 0.22 | 2.67 | 3.242727 | 7.333333 | 6.755681
|  | 17 | 510 | 0.2 | 2.87 | 3.445397 | 6.666667 | 6.755681
|  | 18 | 540 | 0.21 | 3.08 | 3.648068 | 7 | 6.755681
|  | 19 | 570 | 0.21 | 3.29 | 3.850738 | 7 | 6.755681
|  | 20 | 600 | 0.19 | 3.48 | 4.053409 | 6.333333 | 6.755681
|  | 21 | 630 | 0.2 | 3.68 | 4.256079 | 6.666667 | 6.755681
|  | 22 | 660 | 0.2 | 3.88 | 4.458749 | 6.666667 | 6.755681
|  | 23 | 690 | 0.21 | 4.09 | 4.66142 | 7 | 6.755681
|  | 24 | 720 | 0.21 | 4.3 | 4.86409 | 7 | 6.755681
|  | 25 | 750 | 0.21 | 4.51 | 5.066761 | 7 | 6.755681
|  | 26 | 780 | 0.2 | 4.71 | 5.269431 | 6.666667 | 6.755681
|  | 27 | 810 | 0.19 | 4.9 | 5.472101 | 6.333333 | 6.755681
|  | 28 | 840 | 0.19 | 5.09 | 5.674772 | 6.333333 | 6.755681
|  | 29 | 870 | 0.22 | 5.31 | 5.877442 | 7.333333 | 6.755681
|  | 30 | 900 | 0.22 | 5.53 | 6.080113 | 7.333333 | 6.755681
|  | 31 | 930 | 0.22 | 5.75 | 6.282783 | 7.333333 | 6.755681
|  | 32 | 960 | 0.21 | 5.96 | 6.485454 | 7 | 6.755681
|  | 33 | 990 | 0.22 | 6.18 | 6.688124 | 7.333333 | 6.755681
|  | 34 | 1020 | 0.21 | 6.39 | 6.890794 | 7 | 6.755681
|  | 35 | 1050 | 0.21 | 6.6 | 7.093465 | 7 | 6.755681
0.11

## Retr_9B55R_F2_I
Retr_9B55R_F2_I |  | Experimental point | Time [s] | Exp. point [g] | Exp. cumulative mass [g] | Th. cumulative mass (g) | Exp. throughput [mg/s] | Th. throughput (mg/s)
Density (g/cm^3) | 1.4 | 1 | 30 | 0.39 | 0.39 | 0.4053409 | 13 | 13.51136
Piston V. [mm/s] | 0.03333333 | 2 | 60 | 0.4 | 0.79 | 0.8106817 | 13.33333 | 13.51136
20ml Syringe D. [mm] | 19.2 | 3 | 90 | 0.4 | 1.19 | 1.216023 | 13.33333 | 13.51136
Piston section [mm^2] | 289.5292 | 4 | 120 | 0.43 | 1.62 | 1.621363 | 14.33333 | 13.51136
Th. Vol. flow [mm^3/s] | 9.650973 | 5 | 150 | 0.43 | 2.05 | 2.026704 | 14.33333 | 13.51136
Th. Mass flow [g/s] | 0.01351136 | 6 | 180 | 0.42 | 2.47 | 2.432045 | 14 | 13.51136
|  | 7 | 210 | 0.41 | 2.88 | 2.837386 | 13.66667 | 13.51136
|  | 8 | 240 | 0.43 | 3.31 | 3.242727 | 14.33333 | 13.51136
|  | 9 | 270 | 0.42 | 3.73 | 3.648068 | 14 | 13.51136
|  | 10 | 300 | 0.42 | 4.15 | 4.053409 | 14 | 13.51136
|  | 11 | 330 | 0.05 | 4.2 | 4.458749 | 1.666667 | 13.51136

## Res_6B55R_F2_III
Res_6B55R_F2_III |  | Experimental point | Time [s] | Exp. point [g] | Exp. cumulative mass [g] | Th. cumulative mass (g) | Exp. throughput [mg/s] | Th. throughput (mg/s)
Density (g/cm^3) | 1.4 | 1 | 30 | 0.18 | 0.18 | 0.4053409 | 6 | 13.51136
Piston V. [mm/s] | 0.03333333 | 2 | 60 | 0.3 | 0.48 | 0.8106817 | 10 | 13.51136
20ml Syringe D. [mm] | 19.2 | 3 | 90 | 0.35 | 0.83 | 1.216023 | 11.66667 | 13.51136
Piston section [mm^2] | 289.5292 | 4 | 120 | 0.41 | 1.24 | 1.621363 | 13.66667 | 13.51136
Th. Vol. flow [mm^3/s] | 9.650973 | 5 | 150 | 0.4 | 1.64 | 2.026704 | 13.33333 | 13.51136
Th. Mass flow [g/s] | 0.01351136 | 6 | 180 | 0.42 | 2.06 | 2.432045 | 14 | 13.51136
|  | 7 | 210 | 0.41 | 2.47 | 2.837386 | 13.66667 | 13.51136
|  | 8 | 240 | 0.46 | 2.93 | 3.242727 | 15.33333 | 13.51136
|  | 9 | 270 | 0.42 | 3.35 | 3.648068 | 14 | 13.51136
|  | 10 | 300 | 0.45 | 3.8 | 4.053409 | 15 | 13.51136
|  | 11 | 330 | 0.28 | 4.08 | 4.458749 | 9.333333 | 13.51136

## Retr_6B55R_F2_I
Retr_6B55R_F2_I |  | Experimental point | Time [s] | Exp. point [g] | Exp. cumulative mass [g] | Th. cumulative mass (g) | Exp. throughput [mg/s] | Th. throughput (mg/s)
Density (g/cm^3) | 1.4 | 1 | 30 | 0.42 | 0.42 | 0.4053409 | 14 | 13.51136
Piston V. [mm/s] | 0.03333333 | 2 | 60 | 0.41 | 0.83 | 0.8106817 | 13.66667 | 13.51136
20ml Syringe D. [mm] | 19.2 | 3 | 90 | 0.38 | 1.21 | 1.216023 | 12.66667 | 13.51136
Piston section [mm^2] | 289.5292 | 4 | 120 | 0.37 | 1.58 | 1.621363 | 12.33333 | 13.51136
Th. Vol. flow [mm^3/s] | 9.650973 | 5 | 150 | 0.42 | 2 | 2.026704 | 14 | 13.51136
Th. Mass flow [g/s] | 0.01351136 | 6 | 180 | 0.42 | 2.42 | 2.432045 | 14 | 13.51136
|  | 7 | 210 | 0.42 | 2.84 | 2.837386 | 14 | 13.51136
|  | 8 | 240 | 0.41 | 3.25 | 3.242727 | 13.66667 | 13.51136
|  | 9 | 270 | 0.42 | 3.67 | 3.648068 | 14 | 13.51136
|  | 10 | 300 | 0.46 | 4.13 | 4.053409 | 15.33333 | 13.51136
|  | 11 | 330 | 0.32 | 4.45 | 4.458749 | 10.66667 | 13.51136

## Flow_3B55R_F2_II
Flow_3B55R_F2_II |  | Experimental point | Time [s] | Exp. point [g] | Exp. cumulative mass [g] | Th. cumulative mass (g) | Exp. throughput [mg/s] | Th. throughput (mg/s)
Density (g/cm^3) | 1.4 | 1 | 30 | 0.13 | 0.13 | 0.4053409 | 4.333333 | 13.51136
Piston V. [mm/s] | 0.03333333 | 2 | 60 | 0.22 | 0.35 | 0.8106817 | 7.333333 | 13.51136
20ml Syringe D. [mm] | 19.2 | 3 | 90 | 0.28 | 0.63 | 1.216023 | 9.333333 | 13.51136
Piston section [mm^2] | 289.5292 | 4 | 120 | 0.33 | 0.96 | 1.621363 | 11 | 13.51136
Th. Vol. flow [mm^3/s] | 9.650973 | 5 | 150 | 0.36 | 1.32 | 2.026704 | 12 | 13.51136
Th. Mass flow [g/s] | 0.01351136 | 6 | 180 | 0.38 | 1.7 | 2.432045 | 12.66667 | 13.51136
|  | 7 | 210 | 0.4 | 2.1 | 2.837386 | 13.33333 | 13.51136
|  | 8 | 240 | 0.38 | 2.48 | 3.242727 | 12.66667 | 13.51136
|  | 9 | 270 | 0.38 | 2.86 | 3.648068 | 12.66667 | 13.51136
|  | 10 | 300 | 0.4 | 3.26 | 4.053409 | 13.33333 | 13.51136
|  | 11 | 330 | 0.41 | 3.67 | 4.458749 | 13.66667 | 13.51136
|  | 12 | 360 | 0.4 | 4.07 | 4.86409 | 13.33333 | 13.51136
|  | 13 | 390 | 0.4 | 4.47 | 5.269431 | 13.33333 | 13.51136
|  | 14 | 420 | 0.4 | 4.87 | 5.674772 | 13.33333 | 13.51136
|  | 15 | 450 | 0.38 | 5.25 | 6.080113 | 12.66667 | 13.51136
|  | 16 | 480 | 0.4 | 5.65 | 6.485454 | 13.33333 | 13.51136
|  | 17 | 510 | 0.39 | 6.04 | 6.890794 | 13 | 13.51136
|  | 18 | 540 | 0.38 | 6.42 | 7.296135 | 12.66667 | 13.51136
|  | 19 | 570 | 0.4 | 6.82 | 7.701476 | 13.33333 | 13.51136
|  | 20 | 600 | 0.41 | 7.23 | 8.106817 | 13.66667 | 13.51136
|  | 21 | 630 | 0.41 | 7.64 | 8.512158 | 13.66667 | 13.51136
|  | 22 | 660 | 0.39 | 8.03 | 8.917499 | 13 | 13.51136
|  | 23 | 690 | 0.4 | 8.43 | 9.32284 | 13.33333 | 13.51136
|  | 24 | 720 | 0.4 | 8.83 | 9.72818 | 13.33333 | 13.51136
|  | 25 | 750 | 0.4 | 9.23 | 10.13352 | 13.33333 | 13.51136
|  | 26 | 780 | 0.4 | 9.63 | 10.53886 | 13.33333 | 13.51136
|  | 27 | 810 | 0.41 | 10.04 | 10.9442 | 13.66667 | 13.51136
|  | 28 | 840 | 0.41 | 10.45 | 11.34954 | 13.66667 | 13.51136
|  | 29 | 870 | 0.41 | 10.86 | 11.75488 | 13.66667 | 13.51136
|  | 30 | 900 | 0.4 | 11.26 | 12.16023 | 13.33333 | 13.51136
|  | 31 | 930 | 0.4 | 11.66 | 12.56557 | 13.33333 | 13.51136
|  | 32 | 960 | 0.4 | 12.06 | 12.97091 | 13.33333 | 13.51136
|  | 33 | 990 | 0.41 | 12.47 | 13.37625 | 13.66667 | 13.51136
|  | 34 | 1020 | 0.4 | 12.87 | 13.78159 | 13.33333 | 13.51136
|  | 35 | 1050 | 0.43 | 13.3 | 14.18693 | 14.33333 | 13.51136

## Res_3B55R_F2_II
Res_3B55R_F2_II |  | Experimental point | Time [s] | Exp. point [g] | Exp. cumulative mass [g] | Th. cumulative mass (g) | Exp. throughput [mg/s] | Th. throughput (mg/s)
Density (g/cm^3) | 1.4 | 1 | 30 | 0.13 | 0.13 | 0.4053409 | 4.333333 | 13.51136
Piston V. [mm/s] | 0.03333333 | 2 | 60 | 0.23 | 0.36 | 0.8106817 | 7.666667 | 13.51136
20ml Syringe D. [mm] | 19.2 | 3 | 90 | 0.32 | 0.68 | 1.216023 | 10.66667 | 13.51136
Piston section [mm^2] | 289.5292 | 4 | 120 | 0.38 | 1.06 | 1.621363 | 12.66667 | 13.51136
Th. Vol. flow [mm^3/s] | 9.650973 | 5 | 150 | 0.4 | 1.46 | 2.026704 | 13.33333 | 13.51136
Th. Mass flow [g/s] | 0.01351136 | 6 | 180 | 0.4 | 1.86 | 2.432045 | 13.33333 | 13.51136
|  | 7 | 210 | 0.42 | 2.28 | 2.837386 | 14 | 13.51136
|  | 8 | 240 | 0.41 | 2.69 | 3.242727 | 13.66667 | 13.51136
|  | 9 | 270 | 0.42 | 3.11 | 3.648068 | 14 | 13.51136
|  | 10 | 300 | 0.43 | 3.54 | 4.053409 | 14.33333 | 13.51136
|  | 11 | 330 | 0.61 | 4.15 | 4.458749 | 20.33333 | 13.51136

## Res_3B55R_F2_III
Res_3B55R_F2_III |  | Experimental point | Time [s] | Exp. point [g] | Exp. cumulative mass [g] | Th. cumulative mass (g) | Exp. throughput [mg/s] | Th. throughput (mg/s)
Density (g/cm^3) | 1.4 | 1 | 30 | 0.16 | 0.16 | 0.4053409 | 5.333333 | 13.51136
Piston V. [mm/s] | 0.03333333 | 2 | 60 | 0.3 | 0.46 | 0.8106817 | 10 | 13.51136
20ml Syringe D. [mm] | 19.2 | 3 | 90 | 0.37 | 0.83 | 1.216023 | 12.33333 | 13.51136
Piston section [mm^2] | 289.5292 | 4 | 120 | 0.41 | 1.24 | 1.621363 | 13.66667 | 13.51136
Th. Vol. flow [mm^3/s] | 9.650973 | 5 | 150 | 0.41 | 1.65 | 2.026704 | 13.66667 | 13.51136
Th. Mass flow [g/s] | 0.01351136 | 6 | 180 | 0.41 | 2.06 | 2.432045 | 13.66667 | 13.51136
|  | 7 | 210 | 0.41 | 2.47 | 2.837386 | 13.66667 | 13.51136
|  | 8 | 240 | 0.42 | 2.89 | 3.242727 | 14 | 13.51136
|  | 9 | 270 | 0.4 | 3.29 | 3.648068 | 13.33333 | 13.51136
|  | 10 | 300 | 0.42 | 3.71 | 4.053409 | 14 | 13.51136
|  | 11 | 330 | 0.45 | 4.16 | 4.458749 | 15 | 13.51136

## Retr_3B55R_F2_I
Retr_3B55R_F2_I |  | Experimental point | Time [s] | Exp. point [g] | Exp. cumulative mass [g] | Th. cumulative mass (g) | Exp. throughput [mg/s] | Th. throughput (mg/s)
Density (g/cm^3) | 1.4 | 1 | 30 | 0.41 | 0.41 | 0.4053409 | 13.66667 | 13.51136
Piston V. [mm/s] | 0.03333333 | 2 | 60 | 0.42 | 0.83 | 0.8106817 | 14 | 13.51136
20ml Syringe D. [mm] | 19.2 | 3 | 90 | 0.43 | 1.26 | 1.216023 | 14.33333 | 13.51136
Piston section [mm^2] | 289.5292 | 4 | 120 | 0.44 | 1.7 | 1.621363 | 14.66667 | 13.51136
Th. Vol. flow [mm^3/s] | 9.650973 | 5 | 150 | 0.42 | 2.12 | 2.026704 | 14 | 13.51136
Th. Mass flow [g/s] | 0.01351136 | 6 | 180 | 0.43 | 2.55 | 2.432045 | 14.33333 | 13.51136
|  | 7 | 210 | 0.43 | 2.98 | 2.837386 | 14.33333 | 13.51136
|  | 8 | 240 | 0.42 | 3.4 | 3.242727 | 14 | 13.51136
|  | 9 | 270 | 0.44 | 3.84 | 3.648068 | 14.66667 | 13.51136
|  | 10 | 300 | 0.42 | 4.26 | 4.053409 | 14 | 13.51136
|  | 11 | 330 | 0.62 | 4.88 | 4.458749 | 20.66667 | 13.51136